## Kopia BRAZ_01
NR_CL | STANOWISKO | NAZWA | Cu | Sn | Sb | As | Pb | Co | Bi | Ag | Au | Ni | Fe | Mn | Cr | Zn | Al. | UWAGI
1084 | Nowa Huta Pleszów | surowiec | 98.36 | 0.105 | 0.32 | 0.25 | 0.44 | 0.0053 | 0 | 0.042 | 1e-05 | 0.16 | 0.32 | 1e-05 | 1e-05 | 0 | 0