## Kopia BRAZ_01
NR_CL | STANOWISKO | NAZWA | Cu | Sn | Sb | As | Pb | Co | Bi | Ag | Au | Ni | Fe | Mn | Cr | Zn | Al. | UWAGI
1304A | Mierzanowice | tarczka na kości | 98.23 | 0.0094 | 0.34 | 0.27 | 1e-05 | 0 | 0.016 | 1.02 | 0 | 0.054 | 0.054 | 1e-05 | 0.0055 | 0 | 0
1304B | Mierzanowice | tarczka drut | 97.7 | 0.02 | 0.38 | 0.8 | 0 | 0 | 0 | 1.02 | 0 | 0 | 0.074 | 1e-05 | 0.0078 | 0 | 0