## Kopia BRAZ_01
NR_CL | STANOWISKO | NAZWA | Cu | Sn | Sb | As | Pb | Co | Bi | Ag | Au | Ni | Fe | Mn | Cr | Zn | Al. | UWAGI
1320 | Tomice | zausznica o powtórnym zwoju | 85.23 | 11.8 | 0.51 | 0.46 | 0.16 | 0.006 | 0.027 | 1.32 | 0 | 0.43 | 0.056 | 1e-05 | 0.004 | 0 | 1e-05