## Kopia BRAZ_01
NR_CL | STANOWISKO | NAZWA | Cu | Sn | Sb | As | Pb | Co | Bi | Ag | Au | Ni | Fe | Mn | Cr | Zn | Al. | UWAGI
1181 | Brzeg Dolny | naszyjnik z paciorków | 88.28 | 11 | 0.19 | 0.14 | 0.034 | 0.0083 | 1e-05 | 0.15 | 0 | 0.09 | 0.112 | 1e-05 | 1e-05 | 0 | 1e-05