## Kopia BRAZ_01
NR_CL | STANOWISKO | NAZWA | Cu | Sn | Sb | As | Pb | Co | Bi | Ag | Au | Ni | Fe | Mn | Cr | Zn | Al. | UWAGI
1305 | Mierzanowice | pierścionek | 98.71 | 0.024 | 0.24 | 0.064 | 1e-05 | 0 | 0.018 | 0.67 | 0.015 | 0.14 | 0.108 | 1e-05 | 0.012 | 0 | 0