## Kopia BRAZ_01
NR_CL | STANOWISKO | NAZWA | Cu | Sn | Sb | As | Pb | Co | Bi | Ag | Au | Ni | Fe | Mn | Cr | Zn | Al. | UWAGI
1144 | Kępno | siekierka | 91.51 | 5.1 | 0.74 | 1.4 | 0.0128 | 1e-05 | 0.031 | 0.98 | 0 | 0.092 | 0.135 | 1e-05 | 0.004 | 0 | 1e-05