## Kopia BRAZ_01
NR_CL | STANOWISKO | NAZWA | Cu | Sn | Sb | As | Pb | Co | Bi | Ag | Au | Ni | Fe | Mn | Cr | Zn | Al. | UWAGI
1467 | Wojcieszyn | naramiennik | 94.18 | 1.3 | 1.68 | 0.86 | 0.056 | 0.028 | 1e-05 | 0.47 | 1e-05 | 1.3 | 0.0128 | 1e-05 | 0 | 0 | 1e-05