## Kopia BRAZ_01
NR_CL | STANOWISKO | NAZWA | Cu | Sn | Sb | As | Pb | Co | Bi | Ag | Au | Ni | Fe | Mn | Cr | Zn | Al. | UWAGI
1303 | Mierzanowice | drut | 95.94 | 0.1 | 0.24 | 0.43 | 1e-05 | 0.045 | 0 | 0.88 | 0.0084 | 2.25 | 0.1 | 1e-05 | 0.0078 | 0 | 0