## Kopia BRAZ_01
NR_CL | STANOWISKO | NAZWA | Cu | Sn | Sb | As | Pb | Co | Bi | Ag | Au | Ni | Fe | Mn | Cr | Zn | Al. | UWAGI
1188 | Łęki Małe | naramiennik | 96.44 | 0.18 | 0.76 | 0.75 | 0.011 | 0.0074 | 1e-05 | 1.7 | 1e-05 | 0.082 | 0.06 | 1e-05 | 0.0064 | 0 | 1e-05