## Kopia BRAZ_01
NR_CL | STANOWISKO | NAZWA | Cu | Sn | Sb | As | Pb | Co | Bi | Ag | Au | Ni | Fe | Mn | Cr | Zn | Al. | UWAGI
1566 | Kraski | grot oszczepu | 92.5 | 4.6 | 1.1 | 0.76 | 0.55 | 0.068 | 0 | 0.68 | 0.0022 | 0.79 | 0.53 | 1e-05 | 0 | 0 | 1e-05