## Kopia BRAZ_01
NR_CL | STANOWISKO | NAZWA | Cu | Sn | Sb | As | Pb | Co | Bi | Ag | Au | Ni | Fe | Mn | Cr | Zn | Al. | UWAGI
1667A | mn | zapinka | 91.36 | 4.2 | 0.44 | 0.5 | 0.78 | 0.17 | 0.026 | 0.34 | 0.0076 | 0.36 | 1.1 | 1e-05 | 1e-05 | 0 | 0.72
1667C | mn | zapinka | 81.96 | 14.2 | 0.69 | 0.42 | 1.02 | 0.18 | 0 | 0.44 | 0 | 0.51 | 0.31 | 0 | 0 | 0 | 0.27
1667D | mn | zapinka | 89.58 | 6.8 | 0.64 | 0.2 | 0.94 | 0.19 | 0 | 0.2 | 0 | 0.52 | 0.38 | 0 | 0 | 0 | 0.55