## Kopia BRAZ_01
NR_CL | STANOWISKO | NAZWA | Cu | Sn | Sb | As | Pb | Co | Bi | Ag | Au | Ni | Fe | Mn | Cr | Zn | Al. | UWAGI
1694 | Żelisławice | zapinka | 91.53 | 4.5 | 1.3 | 0.9 | 0.74 | 0.019 | 0.027 | 0.49 | 1e-05 | 0.43 | 0.065 | 1e-05 | 1e-05 | 0 | 1e-05