## Kopia BRAZ_01
NR_CL | STANOWISKO | NAZWA | Cu | Sn | Sb | As | Pb | Co | Bi | Ag | Au | Ni | Fe | Mn | Cr | Zn | Al. | UWAGI
1728 | Jarszewo | sierp | 89.75 | 7.3 | 0.21 | 0.47 | 0.066 | 0.094 | 1e-05 | 0.025 | 0 | 1.15 | 0.68 | 1e-05 | 0.0078 | 0 | 0.25