## Kopia BRAZ_01
NR_CL | STANOWISKO | NAZWA | Cu | Sn | Sb | As | Pb | Co | Bi | Ag | Au | Ni | Fe | Mn | Cr | Zn | Al. | UWAGI
1988A | mn | sztylet ostrze | 86.86 | 11.2 | 0.12 | 0.35 | 0.12 | 0.05 | 0 | 0.042 | 0 | 0.88 | 0.38 | 1e-05 | 1e-05 | 0 | 1e-05
1988B | mn | sztylet ostrze | 86.36 | 11.5 | 0.26 | 0.61 | 0.076 | 0.072 | 0 | 0.038 | 0 | 0.76 | 0.32 | 1e-05 | 1e-05 | 0 | 1e-05