## Kopia BRAZ_01
NR_CL | STANOWISKO | NAZWA | Cu | Sn | Sb | As | Pb | Co | Bi | Ag | Au | Ni | Fe | Mn | Cr | Zn | Al. | UWAGI
2043A | mn | miecz | 93.61 | 2.85 | 0.72 | 0.66 | 0.55 | 0.122 | 0.032 | 0.5 | 0.0011 | 0.53 | 0.3 | 1e-05 | 0.026 | 0 | 0.1 | Te 0,00001
2043B | mn | miecz | 94.67 | 2.1 | 0.6 | 0.71 | 0.55 | 0.076 | 0.027 | 0.4 | 1e-05 | 0.49 | 0.24 | 1e-05 | 0.017 | 0 | 0.12 | Te 0,00001