## Kopia BRAZ_01
NR_CL | STANOWISKO | NAZWA | Cu | Sn | Sb | As | Pb | Co | Bi | Ag | Au | Ni | Fe | Mn | Cr | Zn | Al. | UWAGI
2705 | Stare Czarnowo | bransoleta fragment | 86.73 | 12.1 | 0.11 | 0.31 | 0.14 | 0.026 | 0 | 0.03 | 0 | 0.55 | 0 | 0 | 0 | 0 | 0