## Kopia BRAZ_01
NR_CL | STANOWISKO | NAZWA | Cu | Sn | Sb | As | Pb | Co | Bi | Ag | Au | Ni | Fe | Mn | Cr | Zn | Al. | UWAGI
3048 | Rożnów | bransoleta | 92.74 | 5.8 | 0.21 | 0.23 | 0.15 | 0.0145 | 1e-05 | 0.046 | 0 | 0.68 | 0.027 | 1e-05 | 0 | 0 | 1e-05