## Kopia BRAZ_01
NR_CL | STANOWISKO | NAZWA | Cu | Sn | Sb | As | Pb | Co | Bi | Ag | Au | Ni | Fe | Mn | Cr | Zn | Al. | UWAGI
3063 | Włocławek okolice | siekierka | 95.7 | 3.5 | 0.14 | 0.22 | 0.11 | 0.021 | 0 | 0.045 | 0 | 0.24 | 0.023 | 1e-05 | 0 | 0 | 1e-05