## Kopia BRAZ_01
NR_CL | STANOWISKO | NAZWA | Cu | Sn | Sb | As | Pb | Co | Bi | Ag | Au | Ni | Fe | Mn | Cr | Zn | Al. | UWAGI
3097 | Sułów | siekierka | 90.04 | 7.8 | 1e-05 | 0.23 | 0.15 | 0.054 | 0 | 0.032 | 0 | 0.61 | 1.08 | 1e-05 | 1e-05 | 0 | 1e-05