## Kopia BRAZ_01
NR_CL | STANOWISKO | NAZWA | Cu | Sn | Sb | As | Pb | Co | Bi | Ag | Au | Ni | Fe | Mn | Cr | Zn | Al. | UWAGI
3100 | Namysłów | sztylet | 91 | 6 | 0.3 | 0.74 | 0.023 | 0.056 | 0 | 0.021 | 0 | 0.98 | 0.88 | 1e-05 | 1e-05 | 0 | 1e-05