## Kopia BRAZ_01
NR_CL | STANOWISKO | NAZWA | Cu | Sn | Sb | As | Pb | Co | Bi | Ag | Au | Ni | Fe | Mn | Cr | Zn | Al. | UWAGI
3282 | Rogowo | siekierka | 90.55 | 7.6 | 0.145 | 0.44 | 0.09 | 0.048 | 1e-05 | 0.016 | 0 | 0.98 | 0.132 | 1e-05 | 0 | 0 | 1e-05