## Arkusz1
NR_CL | STANOWISKO | NAZWA | Cu | Sn | Sb | As | Pb | Co | Bi | Ag | Au | Ni | Fe | Mn | Cr | Zn | Al | UWAGI
4003 | Krasnołęka | bransoleta | 92.98 | 3.3 | 0.45 | 0.58 | 1.32 | 0.017 | 0.51 | 0.2 | 0 | 0.26 | 0.1 | 1e-05 | 0.009 | 0 | 0.27