## Arkusz1
NR_CL | STANOWISKO | NAZWA | Cu | Sn | Sb | As | Pb | Co | Bi | Ag | Au | Ni | Fe | Mn | Cr | Zn | Al | UWAGI
4394 | Buczków | sierp | 86.21 | 6.8 | 2.5 | 2.3 | 0.41 | 0.0065 | 0.062 | 0.88 | 0 | 0.58 | 1e-05 | 0 | 0 | 0 | 0.25