## Arkusz1
NR_CL | STANOWISKO | NAZWA | Cu | Sn | Sb | As | Pb | Co | Bi | Ag | Au | Ni | Fe | Mn | Cr | Zn | Al | UWAGI
4443 | Goliszów | bransoleta | 88.28 | 8.2 | 0.9 | 0.8 | 0.9 | 0.041 | 1e-05 | 0.4 | 0 | 0.31 | 1e-05 | 0 | 0 | 0 | 0.17