## Arkusz1
NR_CL | STANOWISKO | NAZWA | Cu | Sn | Sb | As | Pb | Co | Bi | Ag | Au | Ni | Fe | Mn | Cr | Zn | Al | UWAGI
4561 | Karmin | siekierka | 90.61 | 6 | 0.52 | 0.36 | 1.7 | 0.036 | 0.012 | 0.2 | 0 | 0.22 | 0.04 | 1e-05 | 0 | 0 | 0.3