## Kopia BRAZ_01
NR_CL | STANOWISKO | NAZWA | Cu | Sn | Sb | As | Pb | Co | Bi | Ag | Au | Ni | Fe | Mn | Cr | Zn | Al. | UWAGI
1439 | Zemborzyce | bransoleta | 89.14 | 9.3 | 0.13 | 0.29 | 0.62 | 0.054 | 0.016 | 0.13 | 0.0027 | 0.118 | 0.125 | 1e-05 | 0.0048 | 0 | 1e-05