## Kopia BRAZ_01
NR_CL | STANOWISKO | NAZWA | Cu | Sn | Sb | As | Pb | Co | Bi | Ag | Au | Ni | Fe | Mn | Cr | Zn | Al. | UWAGI
90A | Kokorzyn | naramiennik | 97.48 | 1e-05 | 0.63 | 0.5 | 0.008 | 0 | 0.12 | 1.17 | 0 | 0.09 | 1e-05 | 1e-05 | 0 | 0 | 0
90B | Kokorzyn | naramiennik | 97.54 | 1e-05 | 0.57 | 0.51 | 0.008 | 0 | 0.12 | 1.17 | 0 | 0.08 | 1e-05 | 1e-05 | 0 | 0 | 0