## Kopia BRAZ_01
NR_CL | STANOWISKO | NAZWA | Cu | Sn | Sb | As | Pb | Co | Bi | Ag | Au | Ni | Fe | Mn | Cr | Zn | Al. | UWAGI
79A | Mrowino | naramiennik | 93.82 | 2.85 | 0.72 | 0.8 | 0.02 | 0.016 | 0.09 | 1.03 | 0 | 0.61 | 0.035 | 0.001 | 0.007 | 0 | 0 | Te 0.001
79B | Mrowino | naramiennik | 94.51 | 2 | 0.8 | 0.88 | 0.02 | 0.018 | 0.082 | 1.03 | 0 | 0.62 | 0.03 | 0.001 | 0.007 | 0 | 0 | Te 0.001