## Kopia BRAZ_01
NR_CL | STANOWISKO | NAZWA | Cu | Sn | Sb | As | Pb | Co | Bi | Ag | Au | Ni | Fe | Mn | Cr | Zn | Al. | UWAGI
76A | Szczepankowo | naramiennik | 96.6 | 0.01 | 0.72 | 1.1 | 0.01 | 0.002 | 0.042 | 1.5 | 0 | 0 | 0 | 0.003 | 1e-05 | 0 | 0
76B | Szczepankowo | naramiennik | 96.4 | 0.02 | 0.8 | 1.2 | 0.01 | 0.002 | 0.05 | 1.5 | 0 | 0 | 0 | 0.003 | 1e-05 | 0 | 0