## Kopia BRAZ_01
NR_CL | STANOWISKO | NAZWA | Cu | Sn | Sb | As | Pb | Co | Bi | Ag | Au | Ni | Fe | Mn | Cr | Zn | Al. | UWAGI
63A | Szamocin | siekierka | 97.1 | 0.9 | 0.33 | 0.4 | 0 | 0 | 0.018 | 1.2 | 0 | 0 | 0 | 0.001 | 0 | 0 | 0
63B | Szamocin | siekierka | 97.3 | 0.8 | 0.3 | 0.36 | 0.004 | 0 | 0.017 | 1.2 | 1e-05 | 1e-05 | 0 | 0.003 | 1e-05 | 0 | 1e-05