## Kopia BRAZ_01
NR_CL | STANOWISKO | NAZWA | Cu | Sn | Sb | As | Pb | Co | Bi | Ag | Au | Ni | Fe | Mn | Cr | Zn | Al. | UWAGI
844 | Jesienna Klekot | szpila | 87.47 | 10.5 | 0.088 | 1.08 | 0.01 | 0.038 | 0 | 0.011 | 0 | 0.55 | 0.25 | 1e-05 | 1e-05 | 0 | 0