## Kopia BRAZ_01
NR_CL | STANOWISKO | NAZWA | Cu | Sn | Sb | As | Pb | Co | Bi | Ag | Au | Ni | Fe | Mn | Cr | Zn | Al. | UWAGI
887 | Jaworze Dolne | wisiorek lejkowaty | 88.38 | 9.4 | 0.12 | 1 | 0.018 | 0.0088 | 0 | 0.018 | 0 | 0.87 | 0.17 | 1e-05 | 0.013 | 0 | 0