## Kopia BRAZ_01
NR_CL | STANOWISKO | NAZWA | Cu | Sn | Sb | As | Pb | Co | Bi | Ag | Au | Ni | Fe | Mn | Cr | Zn | Al. | UWAGI
1055 | Kamień Pomorski | szpila | 85.53 | 10.25 | 0.44 | 0.92 | 0.6 | 0.13 | 1e-05 | 0.085 | 0 | 0.78 | 1.18 | 1e-05 | 0.0089 | 0 | 0