## Kopia BRAZ_01
NR_CL | STANOWISKO | NAZWA | Cu | Sn | Sb | As | Pb | Co | Bi | Ag | Au | Ni | Fe | Mn | Cr | Zn | Al. | UWAGI
1066 | Kolosy | szydło | 97.15 | 0.086 | 0.68 | 0.53 | 0.4 | 1e-05 | 0.056 | 0.91 | 0.015 | 0.09 | 0.081 | 1e-05 | 1e-05 | 0 | 0