## Kopia BRAZ_01
NR_CL | STANOWISKO | NAZWA | Cu | Sn | Sb | As | Pb | Co | Bi | Ag | Au | Ni | Fe | Mn | Cr | Zn | Al. | UWAGI
1312 | Żerniki Gorne | szpila uchata | 90.84 | 7.75 | 0.31 | 0.47 | 0.081 | 0.0067 | 0 | 0.028 | 0 | 0.35 | 0.158 | 1e-05 | 0.0029 | 0 | 1e-05