## Kopia BRAZ_01
NR_CL | STANOWISKO | NAZWA | Cu | Sn | Sb | As | Pb | Co | Bi | Ag | Au | Ni | Fe | Mn | Cr | Zn | Al. | UWAGI
1376A | Wrocław-Gadów Mały | szpila z łańcuszkiem | 84.9 | 10.5 | 0.8 | 1.32 | 0.012 | 0 | 0.15 | 0.7 | 0 | 0.052 | 0.86 | 1e-05 | 0.005 | 0 | 0.7
1376B | Wrocław-Gadów Mały | szpila z łańcuszkiem | 81.73 | 13 | 0.98 | 1.28 | 0.05 | 0 | 0.09 | 0.84 | 0 | 0.078 | 1.05 | 1e-05 | 0.005 | 1e-05 | 0.9