## Kopia BRAZ_01
NR_CL | STANOWISKO | NAZWA | Cu | Sn | Sb | As | Pb | Co | Bi | Ag | Au | Ni | Fe | Mn | Cr | Zn | Al. | UWAGI
1347 | Pilszcz | siekierka | 89.48 | 8.8 | 0.17 | 0.37 | 0.102 | 0.009 | 0 | 0.74 | 0 | 0.052 | 0.17 | 1e-05 | 0.01 | 0 | 1e-05