## Kopia BRAZ_01
NR_CL | STANOWISKO | NAZWA | Cu | Sn | Sb | As | Pb | Co | Bi | Ag | Au | Ni | Fe | Mn | Cr | Zn | Al. | UWAGI
1461 | Wojcieszyn | bransoleta | 97.53 | 0.0055 | 0.93 | 0.55 | 1e-05 | 1e-05 | 0.071 | 0.98 | 1e-05 | 1e-05 | 1e-05 | 1e-05 | 0 | 0 | 0