## Kopia BRAZ_01
NR_CL | STANOWISKO | NAZWA | Cu | Sn | Sb | As | Pb | Co | Bi | Ag | Au | Ni | Fe | Mn | Cr | Zn | Al. | UWAGI
1470 | Siodłary | dłuto z tulejką | 93.21 | 5.4 | 0.15 | 0.39 | 0.15 | 0.034 | 0 | 0.058 | 0.003 | 0.53 | 0.078 | 1e-05 | 1e-05 | 0 | 1e-05