## Kopia BRAZ_01
NR_CL | STANOWISKO | NAZWA | Cu | Sn | Sb | As | Pb | Co | Bi | Ag | Au | Ni | Fe | Mn | Cr | Zn | Al. | UWAGI
1480 | siekierka płaska | siekierka | 98.53 | 0.011 | 0.019 | 1.32 | 0.038 | 0 | 0 | 0.0155 | 1e-05 | 0.039 | 0.029 | 1e-05 | 1e-05 | 0 | 1e-05