## Kopia BRAZ_01
NR_CL | STANOWISKO | NAZWA | Cu | Sn | Sb | As | Pb | Co | Bi | Ag | Au | Ni | Fe | Mn | Cr | Zn | Al. | UWAGI
1615 | Brześć Kujawski | przedmiot fragment | 98.81 | 0.006 | 0.38 | 0.44 | 0.003 | 0 | 0.19 | 0.1 | 0 | 0.047 | 0.026 | 1e-05 | 0 | 0 | 0