## Kopia BRAZ_01
NR_CL | STANOWISKO | NAZWA | Cu | Sn | Sb | As | Pb | Co | Bi | Ag | Au | Ni | Fe | Mn | Cr | Zn | Al. | UWAGI
1626 | Brześć Kujawski | przedmiot fragment | 98.24 | 0.01 | 0.45 | 0.52 | 0.002 | 0 | 0.2 | 0.23 | 0 | 0.05 | 0.3 | 1e-05 | 1e-05 | 0 | 1e-05