## Kopia BRAZ_01
NR_CL | STANOWISKO | NAZWA | Cu | Sn | Sb | As | Pb | Co | Bi | Ag | Au | Ni | Fe | Mn | Cr | Zn | Al. | UWAGI
1768 | Borkowo Wielkie | bransoleta | 92.93 | 1.78 | 1.08 | 1.58 | 0.73 | 0.0056 | 0.026 | 0.84 | 0 | 0.94 | 0.084 | 1e-05 | 1e-05 | 0 | 0