## Kopia BRAZ_01
NR_CL | STANOWISKO | NAZWA | Cu | Sn | Sb | As | Pb | Co | Bi | Ag | Au | Ni | Fe | Mn | Cr | Zn | Al. | UWAGI
1826 | Bielkowo | bransoleta | 91.56 | 7.2 | 0.09 | 0.52 | 0.047 | 0.12 | 0.032 | 0.08 | 1e-05 | 0.32 | 0.033 | 1e-05 | 0 | 0 | 1e-05