## Kopia BRAZ_01
NR_CL | STANOWISKO | NAZWA | Cu | Sn | Sb | As | Pb | Co | Bi | Ag | Au | Ni | Fe | Mn | Cr | Zn | Al. | UWAGI
1977 | Pieszcz | nagolennik | 94.71 | 0.43 | 0.88 | 1.2 | 0.43 | 0.002 | 0.033 | 1.21 | 0.003 | 0.7 | 0.4 | 1e-05 | 1e-05 | 0 | 1e-05