## Kopia BRAZ_01
NR_CL | STANOWISKO | NAZWA | Cu | Sn | Sb | As | Pb | Co | Bi | Ag | Au | Ni | Fe | Mn | Cr | Zn | Al. | UWAGI
1987 | Wrząca | bransoleta | 84.94 | 2.3 | 0.22 | 0.076 | 0.6 | 0.002 | 0 | 0.037 | 0 | 0.62 | 1.2 | 1e-05 | 1e-05 | 10 | 1e-05