## Kopia BRAZ_01
NR_CL | STANOWISKO | NAZWA | Cu | Sn | Sb | As | Pb | Co | Bi | Ag | Au | Ni | Fe | Mn | Cr | Zn | Al. | UWAGI
2014 | Korlino | umbo | 88.25 | 8.2 | 0.94 | 0.66 | 0.8 | 0.053 | 0.062 | 0.78 | 0 | 0.14 | 1.112 | 1e-05 | 0 | 0 | 1e-05