## Kopia BRAZ_01
NR_CL | STANOWISKO | NAZWA | Cu | Sn | Sb | As | Pb | Co | Bi | Ag | Au | Ni | Fe | Mn | Cr | Zn | Al. | UWAGI
2015A | Korlino | bransoleta | 87.62 | 6.4 | 1.12 | 1.12 | 2.2 | 0.23 | 0.027 | 0.48 | 0.0014 | 0.78 | 0.026 | 1e-05 | 1e-05 | 0 | 1e-05 | Be 0.00001
2015B | Korlino | bransoleta | 89.48 | 4.8 | 1.28 | 0.84 | 2.2 | 0.2 | 0.024 | 0.46 | 0.0011 | 0.68 | 0.038 | 1e-05 | 1e-05 | 0 | 1e-05 | Be 0,00001 Te 0,00001