## Kopia BRAZ_01
NR_CL | STANOWISKO | NAZWA | Cu | Sn | Sb | As | Pb | Co | Bi | Ag | Au | Ni | Fe | Mn | Cr | Zn | Al. | UWAGI
2017A | Korlino | zapinka okularowa | 90.42 | 3.2 | 0.88 | 1.1 | 2.65 | 0.06 | 0.028 | 1.02 | 1e-05 | 0.52 | 0.12 | 1e-05 | 0 | 0 | 1e-05 | Te 0.0001
2017B | Korlino | zapinka okularowa | 96.45 | 1.18 | 0.6 | 0.4 | 0.64 | 0.013 | 0.013 | 0.27 | 1e-05 | 0.38 | 0.049 | 1e-05 | 0 | 0 | 1e-05 | Te 0,00001