## Kopia BRAZ_01
NR_CL | STANOWISKO | NAZWA | Cu | Sn | Sb | As | Pb | Co | Bi | Ag | Au | Ni | Fe | Mn | Cr | Zn | Al. | UWAGI
2021 | Korlino | ozdoba uprzęży | 84.44 | 11.8 | 0.86 | 0.55 | 0.9 | 0.068 | 0.019 | 0.74 | 1e-05 | 0.5 | 0.125 | 1e-05 | 0 | 0 | 1e-05 | Te 0,00001